## BattleBorn Calculator
[8 empty] | OAT, C | m | b | a | c | n | d
Observations | Input: |  |  |  | R | 0.0232 | Ohms | -10 | 0.478 | -1.143252 | 3.34834 | -1.770435 | 0.4 | 1.734
Battery Temp (14 - 120 ) | 120 | F | 14-120 |  | m | #VALUE! |  | 0 | 0.478 | -1.143252 | 3.524756 | -1.770435 | 0.4 | 1.734
Observed Voltage | 13.7 | V |  |  | b | #VALUE! |  | 10 | 0.478 | -1.143252 | 3.553964 | -1.770435 | 0.4 | 1.734
Observed Charging Amps (+ charge, - discharge) | 0 | A |  |  | a | #VALUE! |  | 20 | 0.478 | -0.5779554 | 2.778271 | -1.099452 | 0.4 | 1.734
[8 empty] | 30 | 0.478 | -0.553298 | 2.806906 | -1.125468 | 0.4 | 1.734
Calculated SOC= | #VALUE! | % |  |  | c | #VALUE! |  | 40 | 0.478 | -0.5571048 | 2.851256 | -1.159228 | 0.4 | 1.734
[5 empty] | n | #VALUE! |  | 50.00001 | 0.478 | -0.4555163 | 2.731042 | -1.059028 | 0.4 | 1.734
password to unprotect = 'unprotect' |  |  |  |  | d | #VALUE!
[5 empty] | N cells | 4 |  | Vocv= a + b*(-ln(s))^m + c*s + d*exp(n*(s-1))
[5 empty] | Tc | 48.88889 | C
[5 empty] | soc | V
|  |  |  | 13.7 | 0.001 | #VALUE!
[5 empty] | 0.01 | #VALUE!
[5 empty] | 0.025 | #VALUE!
[5 empty] | 0.05 | #VALUE!
[5 empty] | 0.1 | #VALUE!
[5 empty] | 0.15 | #VALUE!
[5 empty] | 0.2 | #VALUE!
[5 empty] | 0.25 | #VALUE!
[5 empty] | 0.3 | #VALUE!
[5 empty] | 0.35 | #VALUE!
[5 empty] | 0.4 | #VALUE!
[5 empty] | 0.45 | #VALUE!
[5 empty] | 0.5 | #VALUE!
[5 empty] | 0.55 | #VALUE!
[5 empty] | 0.6 | #VALUE!
[5 empty] | 0.65 | #VALUE!
[5 empty] | 0.7 | #VALUE!
[5 empty] | 0.75 | #VALUE!
[5 empty] | 0.8 | #VALUE!
[5 empty] | 0.85 | #VALUE!
[5 empty] | 0.9 | #VALUE!
[5 empty] | 0.95 | #VALUE!
[5 empty] | 0.98 | #VALUE!
[5 empty] | 0.99 | #VALUE!
[5 empty] | 1 | #VALUE!

## Cheat Sheet
| m | 0.478 | 0.478 | 0.478 | 0.478 | 0.478 | 0.478 | 0.478 | 0.478 | 0.478 | 0.478 | 0.478 | 0.478 | 0.478 | 0.478 | 0.478 | 0.478
| b | -1.143252 | -1.143252 | -1.143252 | -0.8606035 | -0.5779554 | -0.5656267 | -0.553298 | -0.5552014 | -1.143252 | -1.143252 | -1.143252 | -0.8606035 | -0.5779554 | -0.5656267 | -0.553298 | -0.5552014
| a | 3.34834 | 3.524756 | 3.553964 | 3.166118 | 2.778271 | 2.792589 | 2.806906 | 2.829081 | 3.34834 | 3.524756 | 3.553964 | 3.166118 | 2.778271 | 2.792589 | 2.806906 | 2.829081
| c | -1.770435 | -1.770435 | -1.770435 | -1.434943 | -1.099452 | -1.11246 | -1.125468 | -1.142348 | -1.770435 | -1.770435 | -1.770435 | -1.434943 | -1.099452 | -1.11246 | -1.125468 | -1.142348
| n | 0.4 | 0.4 | 0.4 | 0.4 | 0.4 | 0.4 | 0.4 | 0.4 | 0.4 | 0.4 | 0.4 | 0.4 | 0.4 | 0.4 | 0.4 | 0.4
| d | 1.734 | 1.734 | 1.734 | 1.734 | 1.734 | 1.734 | 1.734 | 1.734 | 1.734 | 1.734 | 1.734 | 1.734 | 1.734 | 1.734 | 1.734 | 1.734
| num_cells | 4 | 4 | 4 | 4 | 4 | 4 | 4 | 4 | 4 | 4 | 4 | 4 | 4 | 4 | 4 | 4 | 25
soc | soc\Tc | -10 | 0 | 10 | 15 | 20 | 25 | 30 | 35 | -10 | 0 | 10 | 15 | 20 | 25 | 30 | 35
| SOC | -10 C | 0 C | 10 C | 15 C | 20 C | 25 C | 30 C | 35 C | -10 C | 0 C | 10 C | 15 C | 20 C | 25 C | 30 C | 35 C
0.999999 | 99.9999 | 13.24143 | 13.94709 | 14.06393 | 13.85604 | 13.64815 | 13.65345 | 13.65876 | 13.67992 | 2957.999 | 2957.999 | 2957.999 | 2226.965 | 1495.931 | 1463.934 | 1431.936 | 1436.801
0.99 | 99 | 12.78347 | 13.48914 | 13.60597 | 13.50855 | 13.41112 | 13.42235 | 13.43358 | 13.45459 | 20.05162 | 20.05162 | 20.05162 | 15.36854 | 10.68546 | 10.37063 | 10.05579 | 10.02884
0.98 | 98 | 12.62574 | 13.3314 | 13.44824 | 13.38708 | 13.32592 | 13.33984 | 13.35375 | 13.3751 | 12.76991 | 12.76991 | 12.76991 | 9.884374 | 6.998836 | 6.762406 | 6.525977 | 6.486926
0.97 | 97 | 12.51551 | 13.22118 | 13.33801 | 13.3014 | 13.26479 | 13.28089 | 13.29698 | 13.31875 | 9.602587 | 9.602587 | 9.602587 | 7.497396 | 5.392205 | 5.189812 | 4.98742 | 4.943114
0.95 | 95 | 12.35873 | 13.0644 | 13.18123 | 13.17806 | 13.17489 | 13.19465 | 13.21441 | 13.23713 | 6.483346 | 6.483346 | 6.483346 | 5.14393 | 3.804514 | 3.635524 | 3.466534 | 3.417071
0.9 | 90 | 12.12413 | 12.82979 | 12.94663 | 12.98862 | 13.03061 | 13.05787 | 13.08513 | 13.11046 | 3.44617 | 3.44617 | 3.44617 | 2.844327 | 2.242484 | 2.105666 | 1.968848 | 1.914418
0.85 | 85 | 11.98723 | 12.69289 | 12.80973 | 12.87338 | 12.93704 | 12.97077 | 13.00451 | 13.03262 | 2.170341 | 2.170341 | 2.170341 | 1.870874 | 1.571407 | 1.447778 | 1.324149 | 1.267683
0.8 | 80 | 11.89803 | 12.60369 | 12.72053 | 12.7947 | 12.86888 | 12.9086 | 12.94832 | 12.97928 | 1.457669 | 1.457669 | 1.457669 | 1.321606 | 1.185542 | 1.069041 | 0.9525393 | 0.8949731
0.75 | 75 | 11.83707 | 12.54273 | 12.65957 | 12.73791 | 12.81625 | 12.86169 | 12.90712 | 12.94098 | 1.013549 | 1.013549 | 1.013549 | 0.9747486 | 0.9359481 | 0.823689 | 0.7114299 | 0.6532087
0.7 | 70 | 11.79407 | 12.49973 | 12.61657 | 12.69526 | 12.77395 | 12.82493 | 12.8759 | 12.91269 | 0.7275977 | 0.7275977 | 0.7275977 | 0.7472039 | 0.76681 | 0.6570985 | 0.547387 | 0.4887725
0.65 | 65 | 11.76252 | 12.46819 | 12.58502 | 12.66184 | 12.73866 | 12.79508 | 12.8515 | 12.89123 | 0.5497629 | 0.5497629 | 0.5497629 | 0.6012892 | 0.6528155 | 0.5444963 | 0.4361771 | 0.3773476
0.6 | 60 | 11.7377 | 12.44337 | 12.5602 | 12.63408 | 12.70796 | 12.76979 | 12.83161 | 12.87427 | 0.4556589 | 0.4556589 | 0.4556589 | 0.518643 | 0.581627 | 0.4738076 | 0.3659882 | 0.3070815
0.55 | 55 | 11.71575 | 12.42141 | 12.53825 | 12.60906 | 12.67988 | 12.7471 | 12.81431 | 12.85992 | 0.4342873 | 0.4342873 | 0.4342873 | 0.4909812 | 0.5476751 | 0.4395813 | 0.3314875 | 0.2726232
0.5 | 50 | 11.69311 | 12.39877 | 12.5156 | 12.5841 | 12.6526 | 12.72524 | 12.79788 | 12.84643 | 0.4833195 | 0.4833195 | 0.4833195 | 0.5165463 | 0.5497731 | 0.4406557 | 0.3315384 | 0.2728321
0.45 | 45 | 11.66616 | 12.37183 | 12.48866 | 12.55646 | 12.62426 | 12.7024 | 12.78055 | 12.83202 | 0.6077226 | 0.6077226 | 0.6077226 | 0.5990729 | 0.5904233 | 0.4794793 | 0.3685353 | 0.310111
0.4 | 40 | 11.63087 | 12.33653 | 12.45336 | 12.52308 | 12.59281 | 12.67656 | 12.76031 | 12.8147 | 0.82058 | 0.82058 | 0.82058 | 0.7484053 | 0.6762306 | 0.5625158 | 0.4488009 | 0.3908044
0.35 | 35 | 11.58223 | 12.2879 | 12.40473 | 12.48021 | 12.55569 | 12.64522 | 12.73475 | 12.79203 | 1.146372 | 1.146372 | 1.146372 | 0.9829673 | 0.8195624 | 0.7018682 | 0.584174 | 0.5267919
0.3 | 30 | 11.51364 | 12.2193 | 12.33614 | 12.42284 | 12.50953 | 12.60508 | 12.70064 | 12.76076 | 1.628534 | 1.628534 | 1.628534 | 1.335451 | 1.042368 | 0.9190172 | 0.7956666 | 0.7391578
0.25 | 25 | 11.41549 | 12.12115 | 12.23799 | 12.34373 | 12.44948 | 12.55139 | 12.6533 | 12.71621 | 2.346535 | 2.346535 | 2.346535 | 1.865674 | 1.384813 | 1.253272 | 1.121731 | 1.066486
0.2 | 20 | 11.27252 | 11.97819 | 12.09502 | 12.2314 | 12.36778 | 12.47655 | 12.58533 | 12.65096 | 3.458308 | 3.458308 | 3.458308 | 2.69252 | 1.926731 | 1.782762 | 1.638793 | 1.585467
0.15 | 15 | 11.05737 | 11.76304 | 11.87987 | 12.06523 | 12.25058 | 12.36702 | 12.48346 | 12.55169 | 5.325125 | 5.325125 | 5.325125 | 4.087938 | 2.85075 | 2.686219 | 2.521688 | 2.471537
0.1 | 10 | 10.71123 | 11.41689 | 11.53373 | 11.80094 | 12.06815 | 12.19368 | 12.31922 | 12.38983 | 8.99727 | 8.99727 | 8.99727 | 6.842545 | 4.687819 | 4.483266 | 4.278714 | 4.234741
0.05 | 5 | 10.05626 | 10.76192 | 10.87876 | 11.30465 | 11.73054 | 11.86853 | 12.00652 | 12.07898 | 19.47171 | 19.47171 | 19.47171 | 14.71789 | 9.964078 | 9.646156 | 9.328235 | 9.301765
0.025 | 2.5 | 9.377898 | 10.08356 | 10.2004 | 10.79255 | 11.38471 | 11.53272 | 11.68072 | 11.75352 | 39.03217 | 39.03217 | 39.03217 | 29.43772 | 19.84327 | 19.31421 | 18.78515 | 18.79127
1e-06 | 0.0001 | 1.999267 | 2.704929 | 2.821764 | 5.236823 | 7.651882 | 7.882163 | 8.112444 | 8.174433 | 555078 | 555078 | 555078 | 417845.2 | 280612.3 | 274626.3 | 268640.3 | 269564.4

## Cap Curves
DoD | SoC | VoC -10C | VoC 0C | VoC 10C | VoC 20C | VoC 30C | VoC 40C | VoC 50C
0 | 1 | 12.68 | 12.9 | 13.1 | 13.3 | 13.31 | 13.32 | 13.35
2 | 0.98 | 12.38 | 12.85 | 12.85 | 12.9 | 13 | 13.1 | 13.15 | T, C | DoD @ 12.5 v
5 | 0.95 | 12.26 | 12.77 | 12.8 | 12.85 | 12.95 | 13.03 | 13.08 | -10 | --
10 | 0.9 | 12.17 | 12.74 | 12.77 | 12.845 | 12.94429 | 13.01 | 13.05 | 0 | 50
20 | 0.8 | 12.03 | 12.68 | 12.75 | 12.83125 | 12.93286 | 13.00667 | 13.04667 | 10 | 60
30 | 0.7 | 11.98 | 12.64 | 12.74 | 12.83125 | 12.92143 | 13.00333 | 13.04333 | 20 | 65
40 | 0.6 | 11.95 | 12.6 | 12.71 | 12.83125 | 12.91 | 13 | 13.04 | 30 | 78
50 | 0.5 | 11.9 | 12.5 | 12.65 | 12.79 | 12.9 | 12.97 | 13.01 | 40 | 81
60 | 0.4 | 11.76 | 12.37 | 12.49 | 12.65 | 12.84 | 12.91 | 12.95 | 50 | 87
70 | 0.3 | 11.03 | 11.97 | 12.25 | 12.41 | 12.7 | 12.77 | 12.87
80 | 0.2 |  | 11.4 | 11.78 | 12.15 | 12.4 | 12.55 | 12.66
90 | 0.1 |  | 10.1 | 11.05 | 11.59 | 11.85 | 12.2 | 12.43
95 | 0.05 |  |  | 10.1 | 10.95 | 11.3 | 11.6 | 12.1
100 | 0 |  |  |  | 10.1 | 10.45 | 10.51 | 11

## Model Build
Zhang, et al A Generalized SOC-OCV Model for Lithium-Ion Batteries and the SOC Estimation for LNMCO Battery, GeneralizedSOC-OCV Model Zhang et al.pdf | [15 empty] | Tc | 20 | 20
Vocv= a + b*(-ln(s))^m + c*s + d*exp(n*(s-1)) | [15 empty] | m | 0.478 | #N/A
[16 empty] | b | -0.7962327
[16 empty] | a | 3.084934
[16 empty] | c | -1.393497
OAT, C | -10 | 0 | 10 | 20 | 30 | 40 | 50 | [8 empty] | n | 0.4
m | 0.478 | 0.478 | 0.478 | 0.478 | 0.478 | 0.478 | 0.478 | [8 empty] | d | 1.734
b | -1.143252 | -1.143252 | -1.143252 | -0.5779554 | -0.553298 | -0.5571048 | -0.4555163
a | 3.34834 | 3.524756 | 3.553964 | 2.778271 | 2.806906 | 2.851256 | 2.731042
c | -1.770435 | -1.770435 | -1.770435 | -1.099452 | -1.125468 | -1.159228 | -1.059028
n | 0.4 | 0.4 | 0.4 | 0.4 | 0.4 | 0.4 | 0.4
d | 1.734 | 1.734 | 1.734 | 1.734 | 1.734 | 1.734 | 1.734
soc | VoC -10C | VoC-10fit | e-10C | VoC 0C | VoC0fit | e0C | VoC 10C | VoC10fit | e10C | VoC 20C | VoC20fit | e20C | VoC 30C | VoC30fit | e30C | VoC 40C | VoC40fit | e40C | VoC 50C | VoC50fit | e20C
1 | 12.68 | 13.24762 | 22.37459 | 12.9 | 13.95328 | 77.0422 | 13.1 | 14.07012 | 65.35634 | 13.3 | 13.65128 | 8.569129 | 13.31 | 13.66175 | 8.592357 | 13.32 | 13.70411 | 10.24602 | 13.35 | 13.62405 | 5.215648
0.98 | 12.38 | 12.62574 | 4.193551 | 12.85 | 13.3314 | 16.09352 | 12.85 | 13.44824 | 24.8532 | 12.9 | 13.32592 | 12.59773 | 13 | 13.35375 | 8.690303 | 13.1 | 13.39645 | 6.103143 | 13.15 | 13.37131 | 3.401379
0.95 | 12.26 | 12.35873 | 0.6769718 | 12.77 | 13.0644 | 6.018716 | 12.8 | 13.18123 | 10.09289 | 12.85 | 13.17489 | 7.330002 | 12.95 | 13.21441 | 4.855146 | 13.03 | 13.25984 | 3.668609 | 13.08 | 13.25799 | 2.200028
0.9 | 12.17 | 12.12413 | 0.1461268 | 12.74 | 12.82979 | 0.5598911 | 12.77 | 12.94663 | 2.16644 | 12.845 | 13.03061 | 2.392346 | 12.94429 | 13.08513 | 1.377539 | 13.01 | 13.1358 | 1.098979 | 13.05 | 13.15425 | 0.75478
0.8 | 12.03 | 11.89803 | 1.209428 | 12.68 | 12.60369 | 3.23477 | 12.75 | 12.72053 | 0.48252 | 12.83125 | 12.86888 | 0.7864936 | 12.93286 | 12.94832 | 0.1328 | 13.00667 | 13.01025 | 0.007140384 | 13.04667 | 13.04843 | 0.001721023
0.7 | 11.98 | 11.79407 | 2.400701 | 12.64 | 12.49973 | 10.93053 | 12.74 | 12.61657 | 8.464216 | 12.83125 | 12.77395 | 1.823746 | 12.92143 | 12.8759 | 1.151337 | 13.00333 | 12.94947 | 1.61156 | 13.04333 | 12.99743 | 1.170787
0.6 | 11.95 | 11.7377 | 3.129808 | 12.6 | 12.44337 | 13.62981 | 12.71 | 12.5602 | 12.46624 | 12.83125 | 12.70796 | 8.444223 | 12.91 | 12.83161 | 3.414156 | 13 | 12.91694 | 3.832987 | 13.04 | 12.97131 | 2.621064
0.5 | 11.9 | 11.69311 | 2.97256 | 12.5 | 12.39877 | 5.693115 | 12.65 | 12.5156 | 10.03453 | 12.79 | 12.6526 | 10.48866 | 12.9 | 12.79788 | 5.793134 | 12.97 | 12.89498 | 3.126349 | 13.01 | 12.95558 | 1.645483
0.4 | 11.76 | 11.63087 | 1.158023 | 12.37 | 12.33653 | 0.6223889 | 12.49 | 12.45336 | 0.7456624 | 12.65 | 12.59281 | 1.817365 | 12.84 | 12.76031 | 3.527837 | 12.91 | 12.86909 | 0.9296981 | 12.95 | 12.93828 | 0.0763351
0.3 |  | 11.51364 |  | 11.97 | 12.2193 | 4.316157 | 12.25 | 12.33614 | 0.5152763 | 12.41 | 12.50953 | 0.6879834 | 12.7 | 12.70064 | 2.803703e-05 | 12.77 | 12.82088 | 0.1797966 | 12.87 | 12.90432 | 0.08181249
0.2 |  | 11.27252 |  | 11.4 | 11.97819 | 23.21515 | 11.78 | 12.09502 | 6.891508 | 12.15 | 12.36778 | 3.29353 | 12.4 | 12.58533 | 2.385122 | 12.55 | 12.7166 | 1.927492 | 12.66 | 12.82605 | 1.914779
0.1 |  | 10.71123 |  | 10.1 | 11.41689 | 120.4311 | 11.05 | 11.53373 | 16.24949 | 11.59 | 12.06815 | 15.87666 | 11.85 | 12.31922 | 15.28953 | 12.2 | 12.46043 | 4.710033 | 12.43 | 12.62506 | 2.642159
0.05 |  | 10.05626 |  | 0 | 10.76192 |  | 10.1 | 10.87876 | 42.11553 | 10.95 | 11.73054 | 42.30871 | 11.3 | 12.00652 | 34.66435 | 11.6 | 12.15144 | 21.11691 | 12.1 | 12.37717 | 5.335047
0.001 |  | 6.518742 |  | 0 | 7.224405 |  |  | 7.34124 |  | 10.1 | 9.936744 | 1.850863 | 10.45 | 10.29961 | 1.570555 | 10.51 | 10.43852 | 0.3547876 | 11 | 10.98161 | 0.02347435
|  |  | 6.185609 |  |  | 16.78652 |  |  | 14.15747 |  |  | 10.87508 |  |  | 9.562646 |  |  | 7.675513 |  |  | 5.204277