## Sheet1
SoC | BB, v | W - hr |  | s
100 | 14.4 | 0 | 1200 | 1
100 | 13.6 | 0 | 1200 | 1
99 | 13.4 | 12 | 1188 | 0.99
90 | 13.3 | 120 | 1080 | 0.9
70 | 13.2 | 360 | 840 | 0.7
40 | 13.1 | 720 | 480 | 0.4
30 | 13 | 840 | 360 | 0.3
20 | 12.9 | 960 | 240 | 0.2
17 | 12.8 | 996 | 204 | 0.17
14 | 12.5 | 1032 | 168 | 0.14
9 | 12 | 1092 | 108 | 0.09
0 | 10 | 1200 | 0 | 0

## data1
Theo, % | shunt, v | use, W-h | Theo, W-h
100 | 13.72 | 0 | 1200
99.16667 | 13.32 | 10 | 1190
98.25 | 13.3 | 21 | 1179
97.66667 | 13.3 | 28 | 1172
94 | 13.27 | 72 | 1128
86.41667 | 13.26 | 163 | 1037
83.83333 | 13.25 | 194 | 1006

## Cap Curves
DoD | SoC | VoC -10C | VoC 0C | VoC 10C | VoC 20C | VoC 30C | VoC 40C | VoC 50C
0 | 1 | 12.68 | 12.9 | 13.1 | 13.3 | 13.31 | 13.32 | 13.35
2 | 0.98 | 12.38 | 12.85 | 12.85 | 12.9 | 13 | 13.1 | 13.15 | T, C | DoD @ 12.5 v
5 | 0.95 | 12.26 | 12.77 | 12.8 | 12.85 | 12.95 | 13.03 | 13.08 | -10 | --
10 | 0.9 | 12.17 | 12.74 | 12.77 | 12.845 | 12.94429 | 13.01 | 13.05 | 0 | 50
20 | 0.8 | 12.03 | 12.68 | 12.75 | 12.83125 | 12.93286 | 13.00667 | 13.04667 | 10 | 60
30 | 0.7 | 11.98 | 12.64 | 12.74 | 12.83125 | 12.92143 | 13.00333 | 13.04333 | 20 | 65
40 | 0.6 | 11.95 | 12.6 | 12.71 | 12.83125 | 12.91 | 13 | 13.04 | 30 | 78
50 | 0.5 | 11.9 | 12.5 | 12.65 | 12.79 | 12.9 | 12.97 | 13.01 | 40 | 81
60 | 0.4 | 11.76 | 12.37 | 12.49 | 12.65 | 12.84 | 12.91 | 12.95 | 50 | 87
70 | 0.3 | 11.03 | 11.97 | 12.25 | 12.41 | 12.7 | 12.77 | 12.87
80 | 0.2 |  | 11.4 | 11.78 | 12.15 | 12.4 | 12.55 | 12.66
90 | 0.1 |  | 10.1 | 11.05 | 11.59 | 11.85 | 12.2 | 12.43
95 | 0.05 |  |  | 10.1 | 10.95 | 11.3 | 11.6 | 12.1
100 | 0 |  |  |  | 10.1 | 10.45 | 10.51 | 11

## Model
Zhang, et al A Generalized SOC-OCV Model for Lithium-Ion Batteries and the SOC Estimation for LNMCO Battery, GeneralizedSOC-OCV Model Zhang et al.pdf
Vocv= a + b*(-ln(s))^m + c*s + d*exp(n*(s-1))
OAT, C | -10 | 0 | 10 | 20 | 30 | 40 | 50
m | 0.478 | 0.478 | 0.478 | 0.478 | 0.478 | 0.478 | 0.478
b | -1.143252 | -1.143252 | -1.143252 | -0.5779554 | -0.553298 | -0.5571048 | -0.4555163
a | 3.34834 | 3.524756 | 3.553964 | 2.778271 | 2.806906 | 2.851256 | 2.731042
c | -1.770435 | -1.770435 | -1.770435 | -1.099452 | -1.125468 | -1.159228 | -1.059028
n | 0.4 | 0.4 | 0.4 | 0.4 | 0.4 | 0.4 | 0.4
d | 1.734 | 1.734 | 1.734 | 1.734 | 1.734 | 1.734 | 1.734
soc | VoC -10C | VoC-10fit | e-10C | VoC 0C | VoC0fit | e0C | VoC 10C | VoC10fit | e10C | VoC 20C | VoC20fit | e20C | VoC 30C | VoC30fit | e30C | VoC 40C | VoC40fit | e40C | VoC 50C | VoC50fit | e20C
1 | 12.68 | 13.24762 | 22.37459 | 12.9 | 13.95328 | 77.0422 | 13.1 | 14.07012 | 65.35634 | 13.3 | 13.65128 | 8.569129 | 13.31 | 13.66175 | 8.592357 | 13.32 | 13.70411 | 10.24602 | 13.35 | 13.62405 | 5.215648
0.98 | 12.38 | 12.62574 | 4.193551 | 12.85 | 13.3314 | 16.09352 | 12.85 | 13.44824 | 24.8532 | 12.9 | 13.32592 | 12.59773 | 13 | 13.35375 | 8.690303 | 13.1 | 13.39645 | 6.103143 | 13.15 | 13.37131 | 3.401379
0.95 | 12.26 | 12.35873 | 0.6769718 | 12.77 | 13.0644 | 6.018716 | 12.8 | 13.18123 | 10.09289 | 12.85 | 13.17489 | 7.330002 | 12.95 | 13.21441 | 4.855146 | 13.03 | 13.25984 | 3.668609 | 13.08 | 13.25799 | 2.200028
0.9 | 12.17 | 12.12413 | 0.1461268 | 12.74 | 12.82979 | 0.5598911 | 12.77 | 12.94663 | 2.16644 | 12.845 | 13.03061 | 2.392346 | 12.94429 | 13.08513 | 1.377539 | 13.01 | 13.1358 | 1.098979 | 13.05 | 13.15425 | 0.75478
0.8 | 12.03 | 11.89803 | 1.209428 | 12.68 | 12.60369 | 3.23477 | 12.75 | 12.72053 | 0.48252 | 12.83125 | 12.86888 | 0.7864936 | 12.93286 | 12.94832 | 0.1328 | 13.00667 | 13.01025 | 0.007140384 | 13.04667 | 13.04843 | 0.001721023
0.7 | 11.98 | 11.79407 | 2.400701 | 12.64 | 12.49973 | 10.93053 | 12.74 | 12.61657 | 8.464216 | 12.83125 | 12.77395 | 1.823746 | 12.92143 | 12.8759 | 1.151337 | 13.00333 | 12.94947 | 1.61156 | 13.04333 | 12.99743 | 1.170787
0.6 | 11.95 | 11.7377 | 3.129808 | 12.6 | 12.44337 | 13.62981 | 12.71 | 12.5602 | 12.46624 | 12.83125 | 12.70796 | 8.444223 | 12.91 | 12.83161 | 3.414156 | 13 | 12.91694 | 3.832987 | 13.04 | 12.97131 | 2.621064
0.5 | 11.9 | 11.69311 | 2.97256 | 12.5 | 12.39877 | 5.693115 | 12.65 | 12.5156 | 10.03453 | 12.79 | 12.6526 | 10.48866 | 12.9 | 12.79788 | 5.793134 | 12.97 | 12.89498 | 3.126349 | 13.01 | 12.95558 | 1.645483
0.4 | 11.76 | 11.63087 | 1.158023 | 12.37 | 12.33653 | 0.6223889 | 12.49 | 12.45336 | 0.7456624 | 12.65 | 12.59281 | 1.817365 | 12.84 | 12.76031 | 3.527837 | 12.91 | 12.86909 | 0.9296981 | 12.95 | 12.93828 | 0.0763351
0.3 |  | 11.51364 |  | 11.97 | 12.2193 | 4.316157 | 12.25 | 12.33614 | 0.5152763 | 12.41 | 12.50953 | 0.6879834 | 12.7 | 12.70064 | 2.803703e-05 | 12.77 | 12.82088 | 0.1797966 | 12.87 | 12.90432 | 0.08181249
0.2 |  | 11.27252 |  | 11.4 | 11.97819 | 23.21515 | 11.78 | 12.09502 | 6.891508 | 12.15 | 12.36778 | 3.29353 | 12.4 | 12.58533 | 2.385122 | 12.55 | 12.7166 | 1.927492 | 12.66 | 12.82605 | 1.914779
0.1 |  | 10.71123 |  | 10.1 | 11.41689 | 120.4311 | 11.05 | 11.53373 | 16.24949 | 11.59 | 12.06815 | 15.87666 | 11.85 | 12.31922 | 15.28953 | 12.2 | 12.46043 | 4.710033 | 12.43 | 12.62506 | 2.642159
0.05 |  | 10.05626 |  | 0 | 10.76192 |  | 10.1 | 10.87876 | 42.11553 | 10.95 | 11.73054 | 42.30871 | 11.3 | 12.00652 | 34.66435 | 11.6 | 12.15144 | 21.11691 | 12.1 | 12.37717 | 5.335047
0.001 |  | 6.518742 |  | 0 | 7.224405 |  |  | 7.34124 |  | 10.1 | 9.936744 | 1.850863 | 10.45 | 10.29961 | 1.570555 | 10.51 | 10.43852 | 0.3547876 | 11 | 10.98161 | 0.02347435
|  |  | 6.185609 |  |  | 16.78652 |  |  | 14.15747 |  |  | 10.87508 |  |  | 9.562646 |  |  | 7.675513 |  |  | 5.204277