## Coefficients Table
OAT, C	m	b	a	c	n	d
-10	0.478	-1.143	3.348	-1.770	0.400	1.734
0	0.478	-1.143	3.525	-1.770	0.400	1.734
10	0.478	-1.143	3.554	-1.770	0.400	1.734
20	0.478	-0.578	2.778	-1.099	0.400	1.734
30	0.478	-0.553	2.807	-1.125	0.400	1.734
40	0.478	-0.557	2.851	-1.159	0.400	1.734
50.00001	0.478	-0.456	2.731	-1.059	0.400	1.734

Vocv= a + b*(-ln(s))^m + c*s + d*exp(n*(s-1))

## Cheat Sheet Chart
BattleBorn SOC-OCV curve fit 12v / SOC, % / Volts

## Derivative High Res
BattleBorn SOC-OCV curve fit 12v / SOC, % / dV/d(soc)

## Derivative Low Res
BattleBorn SOC-OCV curve fit 12v / SOC, % / dV/d(soc)

## Cheat Sheet
	m	0.478	0.478	0.478	0.478	0.478	0.478	0.478	0.478		0.478	0.478	0.478	0.478	0.478	0.478	0.478	0.478		0.478	0.478	0.478	0.478	0.478	0.478	0.478	0.478
	b	-1.143	-1.143	-1.143	-0.861	-0.578	-0.566	-0.553	-0.555		-1.143	-1.143	-1.143	-0.861	-0.578	-0.566	-0.553	-0.555		-1.143	-1.143	-1.143	-0.861	-0.578	-0.566	-0.553	-0.555
	a	3.348	3.525	3.554	3.166	2.778	2.793	2.807	2.829		3.348	3.525	3.554	3.166	2.778	2.793	2.807	2.829		3.348	3.525	3.554	3.166	2.778	2.793	2.807	2.829
	c	-1.770	-1.770	-1.770	-1.435	-1.099	-1.112	-1.125	-1.142		-1.770	-1.770	-1.770	-1.435	-1.099	-1.112	-1.125	-1.142		-1.770	-1.770	-1.770	-1.435	-1.099	-1.112	-1.125	-1.142
	n	0.400	0.400	0.400	0.400	0.400	0.400	0.400	0.400		0.400	0.400	0.400	0.400	0.400	0.400	0.400	0.400		0.400	0.400	0.400	0.400	0.400	0.400	0.400	0.400
	d	1.734	1.734	1.734	1.734	1.734	1.734	1.734	1.734		1.734	1.734	1.734	1.734	1.734	1.734	1.734	1.734		1.734	1.734	1.734	1.734	1.734	1.734	1.734	1.734
	num_cells	4	4	4	4	4	4	4	4		4	4	4	4	4	4	4	4		4	4	4	4	4	4	4	4
soc	soc\Tc	-10	0	10	15	20	25	30	35		-10	0	10	15	20	25	30	35		-10	0	10	15	20	25	30	35
	SOC	-10 C	0 C	10 C	15 C	20 C	25 C	30 C	35 C		-10 C	0 C	10 C	15 C	20 C	25 C	30 C	35 C		-10 C	0 C	10 C	15 C	20 C	25 C	30 C	35 C
0.999999	99.9999	13.24	13.95	14.06	13.86	13.65	13.65	13.66	13.68		2958	2958	2958	2227	1496	1464	1432	1437		1546321799.33	1546321799.33	1546321799.33	1164021979.95	781722160.57	765046785.98	748371411.40	750945862.38
0.99	99	12.78	13.49	13.61	13.51	13.41	13.42	13.43	13.45		20.05	20.05	20.05	15.37	10.69	10.37	10.06	10.03		1255.02	1255.02	1255.02	945.01	635.00	621.48	607.96	610.05
0.98	98	12.63	13.33	13.45	13.39	13.33	13.34	13.35	13.38		12.77	12.77	12.77	9.88	7.00	6.76	6.53	6.49		434.48	434.48	434.48	327.34	220.19	215.52	210.85	211.57
0.97	97	12.52	13.22	13.34	13.30	13.26	13.28	13.30	13.32		9.60	9.60	9.60	7.50	5.39	5.19	4.99	4.94		233.06	233.06	233.06	175.71	118.36	115.86	113.36	113.75
0.95	95	12.36	13.06	13.18	13.18	13.17	13.19	13.21	13.24		6.48	6.48	6.48	5.14	3.80	3.64	3.47	3.42		105.85	105.85	105.85	79.95	54.05	52.92	51.79	51.97
0.9	90	12.12	12.83	12.95	12.99	13.03	13.06	13.09	13.11		3.45	3.45	3.45	2.84	2.24	2.11	1.97	1.91		35.61	35.61	35.61	27.07	18.53	18.16	17.79	17.84
0.85	85	11.99	12.69	12.81	12.87	12.94	12.97	13.00	13.03		2.17	2.17	2.17	1.87	1.57	1.45	1.32	1.27		18.32	18.32	18.32	14.05	9.78	9.59	9.41	9.44
0.8	80	11.90	12.60	12.72	12.79	12.87	12.91	12.95	12.98		1.46	1.46	1.46	1.32	1.19	1.07	0.95	0.89		11.03	11.03	11.03	8.56	6.08	5.98	5.87	5.88
0.75	75	11.84	12.54	12.66	12.74	12.82	12.86	12.91	12.94		1.01	1.01	1.01	0.97	0.94	0.82	0.71	0.65		7.07	7.07	7.07	5.57	4.07	4.00	3.94	3.95
0.7	70	11.79	12.50	12.62	12.70	12.77	12.82	12.88	12.91		0.73	0.73	0.73	0.75	0.77	0.66	0.55	0.49		4.53	4.53	4.53	3.65	2.77	2.74	2.70	2.70
0.65	65	11.76	12.47	12.59	12.66	12.74	12.80	12.85	12.89		0.55	0.55	0.55	0.60	0.65	0.54	0.44	0.38		2.67	2.67	2.67	2.24	1.82	1.81	1.79	1.79
0.6	60	11.74	12.44	12.56	12.63	12.71	12.77	12.83	12.87		0.46	0.46	0.46	0.52	0.58	0.47	0.37	0.31		1.13	1.13	1.13	1.09	1.04	1.04	1.04	1.04
0.55	55	11.72	12.42	12.54	12.61	12.68	12.75	12.81	12.86		0.43	0.43	0.43	0.49	0.55	0.44	0.33	0.27		-0.27	-0.27	-0.27	0.02	0.32	0.33	0.35	0.34
0.5	50	11.69	12.40	12.52	12.58	12.65	12.73	12.80	12.85		0.48	0.48	0.48	0.52	0.55	0.44	0.33	0.27		-1.71	-1.71	-1.71	-1.06	-0.41	-0.38	-0.36	-0.36
0.45	45	11.67	12.37	12.49	12.56	12.62	12.70	12.78	12.83		0.61	0.61	0.61	0.60	0.59	0.48	0.37	0.31		-3.31	-3.31	-3.31	-2.27	-1.23	-1.19	-1.14	-1.15
0.4	40	11.63	12.34	12.45	12.52	12.59	12.68	12.76	12.81		0.82	0.82	0.82	0.75	0.68	0.56	0.45	0.39		-5.28	-5.28	-5.28	-3.76	-2.24	-2.17	-2.11	-2.12
0.35	35	11.58	12.29	12.40	12.48	12.56	12.65	12.73	12.79		1.15	1.15	1.15	0.98	0.82	0.70	0.58	0.53		-7.89	-7.89	-7.89	-5.73	-3.57	-3.47	-3.38	-3.39
0.3	30	11.51	12.22	12.34	12.42	12.51	12.61	12.70	12.76		1.63	1.63	1.63	1.34	1.04	0.92	0.80	0.74		-11.65	-11.65	-11.65	-8.56	-5.47	-5.34	-5.20	-5.23
0.25	25	11.42	12.12	12.24	12.34	12.45	12.55	12.65	12.72		2.35	2.35	2.35	1.87	1.38	1.25	1.12	1.07		-17.56	-17.56	-17.56	-13.02	-8.47	-8.27	-8.08	-8.11
0.2	20	11.27	11.98	12.10	12.23	12.37	12.48	12.59	12.65		3.46	3.46	3.46	2.69	1.93	1.78	1.64	1.59		-28.00	-28.00	-28.00	-20.88	-13.75	-13.44	-13.13	-13.18
0.15	15	11.06	11.76	11.88	12.07	12.25	12.37	12.48	12.55		5.33	5.33	5.33	4.09	2.85	2.69	2.52	2.47		-49.62	-49.62	-49.62	-37.16	-24.69	-24.15	-23.61	-23.69
0.1	10	10.71	11.42	11.53	11.80	12.07	12.19	12.32	12.39		9.00	9.00	9.00	6.84	4.69	4.48	4.28	4.23		-108.60	-108.60	-108.60	-81.56	-54.52	-53.34	-52.16	-52.34
0.05	5	10.06	10.76	10.88	11.30	11.73	11.87	12.01	12.08		19.47	19.47	19.47	14.72	9.96	9.65	9.33	9.30		-406.44	-406.44	-406.44	-305.77	-205.09	-200.70	-196.31	-196.99
0.025	2.5	9.38	10.08	10.20	10.79	11.38	11.53	11.68	11.75		39.03	39.03	39.03	29.44	19.84	19.31	18.79	18.79		-1518.28	-1518.28	-1518.28	-1142.73	-767.18	-750.80	-734.41	-736.94
0.000001	0.0001	2.00	2.70	2.82	5.24	7.65	7.88	8.11	8.17		555078	555078	555078	417845	280612	274626	268640	269564		-534110200861.31	-534110200861.31	-534110200861.31	-402061209795.48	-270012218729.65	-264252429480.38	-258492640231.10	-259381873333.64

## Cap Curves
DoD	soc	VoC -10C	VoC 0C	VoC 10C	VoC 20C	VoC 30C	VoC 40C	VoC 50C	Depth of Discharge Some LiF / DoD, % / VoC, Volts
0	1	12.68	12.9	13.1	13.3	13.31	13.32	13.35
2	0.98	12.38	12.85	12.85	12.9	13	13.1	13.15						T, C	DoD @ 12.5 v
5	0.95	12.26	12.77	12.8	12.85	12.95	13.03	13.08						-10	--
10	0.9	12.17	12.74	12.77	12.845	12.9442857143	13.01	13.05						0	50
20	0.8	12.03	12.68	12.75	12.83125	12.9328571429	13.0066666667	13.0466666667						10	60
30	0.7	11.98	12.64	12.74	12.83125	12.9214285714	13.0033333333	13.0433333333						20	65
40	0.6	11.95	12.6	12.71	12.83125	12.91	13	13.04						30	78
50	0.5	11.9	12.5	12.65	12.79	12.9	12.97	13.01						40	81
60	0.4	11.76	12.37	12.49	12.65	12.84	12.91	12.95						50	87
70	0.3	11.03	11.97	12.25	12.41	12.7	12.77	12.87
80	0.2		11.4	11.78	12.15	12.4	12.55	12.66
90	0.1		10.1	11.05	11.59	11.85	12.2	12.43						DoD @ 12.5 v
95	0.05			10.1	10.95	11.3	11.6	12.1
100	0				10.1	10.45	10.51	11

									State of Charge Some LiF / SoC, % / VoC, Volts

## Model Build
Zhang, et al A Generalized SOC-OCV Model for Lithium-Ion / Batteries and the SOC Estimation for LNMCO Battery, GeneralizedSOC-OCV Model Zhang et al.pdf					Tc	20	20
Vocv= a + b*(-ln(s))^m + c*s + d*exp(n*(s-1))					Model Coefficients vs OAT, C					m	0.478	-55.2279192426
				b	-0.7962327021
				a	3.0849335241
				c	-1.3934970671
OAT, C	-10	0	10	20	30	40	50					n	0.4
m	0.478	0.478	0.478	0.478	0.478	0.478	0.478					d	1.734
b	-1.1432515032	-1.1432515032	-1.1432515032	-0.5779554003	-0.553297988	-0.557104757	-0.4555162602
a	3.3483399767	3.5247557003	3.5539644353	2.7782710208	2.8069059977	2.8512557761	2.7310417618
c	-1.770434633	-1.770434633	-1.770434633	-1.0994517959	-1.125467829	-1.1592275634	-1.0590283828
n	0.4	0.4	0.4	0.4	0.4	0.4	0.4
d	1.734	1.734	1.734	1.734	1.734	1.734	1.734

soc	VoC -10C / 30 deg C	VoC-10fit	e-10C	VoC 0C	VoC0fit	e0C	VoC 10C	VoC10fit	e10C	VoC 20C	VoC20fit	e20C	VoC 30C	VoC30fit	e30C	VoC 40C / State of Charge Some LiF / SoC, % / VoC, Volts	VoC40fit	e40C	VoC 50C	VoC50fit	e20C
1	12.68	#NAME?	#NAME?	12.9	#NAME?	#NAME?	13.1	#NAME?	#NAME?	13.3	#NAME?	#NAME?	13.31	#NAME?	#NAME?	13.32	#NAME?	#NAME?	13.35	#NAME?	#NAME?
0.98	12.38	#NAME?	#NAME?	12.85 / Model	#NAME?	#NAME?	12.85	#NAME?	#NAME?	12.9	#NAME?	#NAME?	13	#NAME?	#NAME?	13.1	#NAME?	#NAME?	13.15	#NAME?	#NAME?
0.95	12.26	#NAME?	#NAME?	12.77	#NAME?	#NAME?	12.8	#NAME?	#NAME?	12.85	#NAME?	#NAME?	12.95	#NAME?	#NAME?	13.03	#NAME?	#NAME?	13.08	#NAME?	#NAME?
0.9	12.17	#NAME?	#NAME?	12.74	#NAME?	#NAME?	12.77	#NAME?	#NAME?	12.845	#NAME?	#NAME?	12.9442857143	#NAME?	#NAME?	13.01	#NAME?	#NAME?	13.05	#NAME?	#NAME?
0.8	12.03	#NAME?	#NAME?	12.68	#NAME?	#NAME?	12.75	#NAME?	#NAME?	12.83125	#NAME?	#NAME?	12.9328571429	#NAME?	#NAME?	13.0066666667	#NAME?	#NAME?	13.0466666667	#NAME?	#NAME?
0.7	11.98	#NAME?	#NAME?	12.64	#NAME?	#NAME?	12.74	#NAME?	#NAME?	12.83125	#NAME?	#NAME?	12.9214285714	#NAME?	#NAME?	13.0033333333	#NAME?	#NAME?	13.0433333333	#NAME?	#NAME?
0.6	11.95	#NAME?	#NAME?	12.6	#NAME?	#NAME?	12.71	#NAME?	#NAME?	12.83125	#NAME?	#NAME?	12.91	#NAME?	#NAME?	13	#NAME?	#NAME?	13.04	#NAME?	#NAME?
0.5	11.9	#NAME?	#NAME?	12.5	#NAME?	#NAME?	12.65	#NAME?	#NAME?	12.79	#NAME?	#NAME?	12.9	#NAME?	#NAME?	12.97	#NAME?	#NAME?	13.01	#NAME?	#NAME?
0.4	11.76	#NAME?	#NAME?	12.37	#NAME?	#NAME?	12.49	#NAME?	#NAME?	12.65	#NAME?	#NAME?	12.84	#NAME?	#NAME?	12.91	#NAME?	#NAME?	12.95	#NAME?	#NAME?
0.3		#NAME?		11.97	#NAME?	#NAME?	12.25	#NAME?	#NAME?	12.41	#NAME?	#NAME?	12.7	#NAME?	#NAME?	12.77	#NAME?	#NAME?	12.87	#NAME?	#NAME?
0.2		#NAME?		11.4	#NAME?	#NAME?	11.78	#NAME?	#NAME?	12.15	#NAME?	#NAME?	12.4	#NAME?	#NAME?	12.55	#NAME?	#NAME?	12.66	#NAME?	#NAME?
0.1		#NAME?		10.1	#NAME?	#NAME?	11.05	#NAME?	#NAME?	11.59	#NAME?	#NAME?	11.85	#NAME?	#NAME?	12.2	#NAME?	#NAME?	12.43	#NAME?	#NAME?
0.05		#NAME?		0	#NAME?		10.1	#NAME?	#NAME?	10.95	#NAME?	#NAME?	11.3	#NAME?	#NAME?	11.6	#NAME?	#NAME?	12.1	#NAME?	#NAME?
0.001		#NAME?		0	#NAME?			#NAME?		10.1	#NAME?	#NAME?	10.45	#NAME?	#NAME?	10.51	#NAME?	#NAME?	11	#NAME?	#NAME?
			#NAME?			#NAME?			#NAME?			#NAME?			#NAME?			#NAME?			#NAME?

-10 deg C			0 deg C			10 deg C			20 deg C					40 deg C			50 deg C

## Model Fit
Zhang, et al A Generalized SOC-OCV Model for Lithium-Ion / Batteries and the SOC Estimation for LNMCO Battery, GeneralizedSOC-OCV Model Zhang et al.pdf					dv_dsoc_ = double(num_cells_) * ( b_*m_/soc_in_lim*pow_log_soc/log_soc + c_ + d_*n_*exp_n_soc );
Vocv= a + b*(-ln(s))^m + c*s + d*exp(n*(s-1))
				Vocv= a + b*(-ln(s))^m + c*s + d*exp(n*(s-1))
				dV_dsoc =
				v			dv_dsoc
OAT, C					25.0		OAT, C	0	25	50	0	25	50
m					0.478		m	0.478	0.478	0.478	0.478	0.478	0.478
b					-1.15		b	-1.15	-1.15	-1.15	-1.15	-1.15	-1.15
a					3.75		a	3.703	3.75	3.797	3.5625	3.75	3.9375
c					-1.8		c	-1.8	-1.8	-1.8	-1.8	-1.8	-1.8	Temp Sens
n					0.4		n	0.4	0.4	0.4	0.4	0.4	0.4	0.0075	V/C	From Battleborn Cap Curves
d					1.734		d	1.734	1.734	1.734	1.734	1.734	1.734

soc	T data	Tdata-C	VOC data	VOC data adj	VOCfit	e	soc	0 C	25 C	50 C	0 C	25 C	50 C
0.999999	68	20.0	14.33	14.48	14.7297705528	4.3323145176	0.999999	14.5422705528	14.7297705528	14.9172705528	2975.3670807901	2975.3670807901	2975.3670807901	110.4991270364		0
0.999	73	22.8	14.34	14.51	14.5710463331	0.2826517206	0.999	14.3835463331	14.5710463331	14.7585463331	76.577360772	76.577360772	76.577360772	62.1635352487
0.998	73	22.8	14.15	14.32	14.5088827979	2.5502616665	0.998	14.3213827979	14.5088827979	14.6963827979	52.0256509439	52.0256509439	52.0256509439	35.7599121763
0.9937	73	22.8	13.77	13.94	14.3551151755	12.125881791	0.9937	14.1676151755	14.3551151755	14.5426151755	26.6816202215	26.6816202215	26.6816202215	22.4611845853
0.9893	73	22.8	13.58	13.75	14.2562859633	17.9943964415	0.9893	14.0687859633	14.2562859633	14.4437859633	19.2381562222	19.2381562222	19.2381562222	15.113751145
0.9787	74	23.3	13.45	13.62	14.0960802012	15.6463231409	0.9787	13.9085802012	14.0960802012	14.2835802012	12.211281089	12.211281089	12.211281089	11.2442583808
0.9732	74	23.3	13.43	13.60	14.0342367801	13.0093537036	0.9732	13.8467367801	14.0342367801	14.2217367801	10.3845126039	10.3845126039	10.3845126039	9.8059564232
0.9687	75	23.9	13.46	13.64	13.9901099762	8.7284946014	0.9687	13.8026099762	13.9901099762	14.1776099762	9.271673917	9.271673917	9.271673917	8.7919574293
0.964	75	23.9	13.42	13.60	13.9487877763	8.6635108243	0.964	13.7612877763	13.9487877763	14.1362877763	8.3455154814	8.3455154814	8.3455154814	10.2195796954
0.98	69				14.1123010514	13830.3500670526	0.98	13.9248010514	14.1123010514	14.2998010514	12.7525867781	12.7525867781	12.7525867781	8.4766074081
0.958	75	23.9	13.39	13.57	13.9016534752	7.8433514242	0.958	13.7141534752	13.9016534752	14.0891534752	7.4032958848	7.4032958848	7.4032958848	8.295266775
0.969	76	24.4	13.36	13.54	13.9929014098	14.2602576852	0.969	13.8054014098	13.9929014098	14.1804014098	9.3380471688	9.3380471688	9.3380471688	8.4617834209
0.960001	76	24.4	13.44	13.62	13.9167538207	6.1258513579	0.960001	13.7292538207	13.9167538207	14.1042538207	7.6931493498	7.6931493498	7.6931493498	6.7418191202
0.945	69	20.6	13.43	13.58	13.8156197921	3.836313918	0.945	13.6281197921	13.8156197921	14.0031197921	5.9348648625	5.9348648625	5.9348648625	4.4554140173
0.9	78	25.6	13.22	13.41	13.6151261613	2.9769043596	0.9	13.4276261613	13.6151261613	13.8026261613	3.3743189507	3.3743189507	3.3743189507	2.9096891733
0.87	77	25.0	13.25	13.43	13.5278354862	0.6125734527	0.87	13.3403354862	13.5278354862	13.7153354862	2.5065261036	2.5065261036	2.5065261036	1.9438881007
0.87	74	23.3	13.37	13.54	13.5278354862	0.0128057775	0.87	13.3403354862	13.5278354862	13.7153354862	2.5065261036	2.5065261036	2.5065261036	1.8707510906
0.81	75	23.9	13.24	13.42	13.4112022001	0.0013319255	0.81	13.2237022001	13.4112022001	13.5987022001	1.4909892981	1.4909892981	1.4909892981	1.3241594511
0.8	72	22.2	13.4	13.56	13.3968829098	1.9181963043	0.8	13.2093829098	13.3968829098	13.5843829098	1.3746964602	1.3746964602	1.3746964602	0.9867418112
0.78	62	16.7	13.27	13.39	13.3714774166	0.027604669	0.78	13.1839774166	13.3714774166	13.5589774166	1.1719952662	1.1719952662	1.1719952662	0.9056898314
0.71001	70	21.1	13.4	13.55	13.3080860142	4.2251596995	0.71001	13.1205860142	13.3080860142	13.4955860142	0.6886089535	0.6886089535	0.6886089535	0.428071769
0.71	71	21.7	13.18	13.34	13.3080791284	0.066031318	0.71	13.1205791284	13.3080791284	13.4955791284	0.6885590726	0.6885590726	0.6885590726	0.4280599275			18.8888888889
0.62	68	20.0	13.31	13.46	13.2614324416	2.6401526435	0.62	13.0739324416	13.2614324416	13.4489324416	0.3965128687	0.3965128687	0.3965128687	0.44145424
0.53	66	18.9	13.18	13.32	13.229208025	0.5485086239	0.53	13.041708025	13.229208025	13.416708025	0.3579360771	0.3579360771	0.3579360771	0.756102318
0.49	61	16.1	13.06	13.18	13.2139059443	0.0933180863	0.49	13.0264059443	13.2139059443	13.4014059443	0.4150299284	0.4150299284	0.4150299284	0.551038172
0.4					13.1643125088		0.4	12.9768125088	13.1643125088	13.3518125088	0.7360824971	0.7360824971	0.7360824971	1.09008017
0.3					13.0553044918		0.3	12.8678044918	13.0553044918	13.2428044918	1.5493109501	1.5493109501	1.5493109501	2.3368322821
0.2					12.8216212636		0.2	12.6341212636	12.8216212636	13.0091212636	3.3903714489	3.3903714489	3.3903714489	5.5579388575
0.1					12.2658273779		0.1	12.0783273779	12.2658273779	12.4533273779	8.962495851	8.962495851	8.962495851	13.0889567433
0.05					11.6113795407		0.05	11.4238795407	11.6113795407	11.7988795407	19.4989884706	19.4989884706	19.4989884706	71.0836155209
0.001					8.0572698483		1.00E-006	7.8697698483	8.0572698483	8.2447698483	796.4342492595	796.4342492595	796.4342492595	7869769.84828675
		Fit Data / soc / V				118.1476686893

				25C Data Fit / soc / V